## Methyl ester profile
Methyl ester profile of biodiesel (% Mass Fractions)
Code | C8:0 | C10:0 | C12:0 | C14:0 | C15:0 | C16:0 | C17:0 | C18:0 | C20:0 | C22:0 | C24:0 | C16:1 | C18:1 | C18:1 OH | C20:1 | C22:1 | C18:2 | C18:3 | Total
1 | 0 | 0 | 0 | 0 | 0 | 6.135 | 0 | 3.681 | 0.241 | 0.664 | 0 | 0.079 | 26.642 | 0 | 0.144 | 0 | 61.896 | 0.22 | 99.8
2 | 0 | 0 | 0 | 0 | 0 | 10.579 | 0 | 3.181 | 0.388 | 0.106 | 0 | 0.772 | 77.419 | 0 | 0.238 | 0 | 6.191 | 0.685 | 99.6
3 | 0 | 0 | 0 | 0 | 0 | 8.41 | 0 | 3.439 | 0.314 | 0.387 | 0 | 0.444 | 51.724 | 0 | 0.189 | 0 | 34.313 | 0.404 | 99.7
4 | 0 | 0 | 0 | 0 | 0 | 4.516 | 0 | 1.611 | 0.58 | 0.3 | 0 | 0.239 | 63.361 | 0 | 1.105 | 0 | 19.297 | 8.734 | 99.8
5 | 0 | 0 | 0 | 0 | 0 | 4.718 | 0 | 1.848 | 0.518 | 0.311 | 0 | 0.18 | 69.986 | 0 | 0.693 | 0 | 16.915 | 4.505 | 99.7
6 | 0 | 0 | 0 | 0 | 0 | 5.297 | 0 | 2.657 | 0.41 | 0.489 | 0 | 0.166 | 44.718 | 0 | 0.623 | 0 | 40.966 | 4.459 | 99.8
7 | 0 | 0 | 0 | 0 | 0 | 5.076 | 0 | 2.028 | 0.46 | 0.322 | 0 | 0.14 | 76.589 | 0 | 0.291 | 0 | 14.42 | 0.202 | 99.6
8 | 0 | 0 | 0 | 0 | 0 | 8.41 | 0 | 3.439 | 0.314 | 0.387 | 0 | 0.444 | 51.724 | 0 | 0.189 | 0 | 34.313 | 0.404 | 99.7
9 | 0 | 0 | 0 | 0 | 0 | 10.044 | 0 | 2.963 | 0.311 | 0.218 | 0 | 0.08 | 24.598 | 0 | 0 | 0 | 55.184 | 6.129 | 99.6
10 | 0 | 0 | 0 | 0 | 0 | 4.464 | 0 | 1.544 | 0.566 | 0.288 | 0 | 0.22 | 62.088 | 0 | 1.272 | 0 | 19.319 | 9.739 | 99.5
11 | 0 | 0 | 0 | 0 | 0 | 11.013 | 0 | 1.771 | 0.403 | 0.133 | 0 | 0.157 | 30.266 | 0 | 0.231 | 0 | 55.088 | 0.772 | 99.9
12 | 0 | 0 | 0 | 0.664 | 0.023 | 18.72 | 0.216 | 11.141 | 0.276 | 0.045 | 0 | 1.35 | 56.446 | 0 | 0.417 | 0 | 9.541 | 0.724 | 99.5
13 | 0 | 0 | 0 | 0.764 | 0.029 | 19.024 | 0.224 | 11.553 | 0.253 | 0.179 | 0 | 1.368 | 44.104 | 0 | 0.425 | 0 | 20.975 | 0.608 | 99.5
14 | 0 | 0 | 0 | 1.36 | 0.05 | 26.41 | 0.404 | 18.756 | 0.181 | 0 | 0 | 1.9 | 35.557 | 0 | 0.618 | 0 | 12.843 | 1.04 | 99.1
15 | 0 | 0 | 0 | 0.672 | 0.029 | 23.948 | 0.101 | 10.994 | 0.069 | 0 | 0 | 3.224 | 50.969 | 0 | 0.391 | 0 | 8.945 | 0.38 | 99.7
16 | 0 | 0 | 0 | 1.179 | 0.042 | 25.783 | 0.322 | 16.724 | 0.143 | 0 | 0 | 2.251 | 39.736 | 0 | 0.571 | 0 | 11.689 | 0.839 | 99.3
17 | 0 | 0 | 0 | 1.563 | 0.255 | 19.101 | 0.778 | 15.191 | 0.229 | 0.186 | 0 | 1.378 | 43.918 | 0 | 0.208 | 0 | 16.402 | 0.286 | 99.5
18 | 0 | 0 | 0 | 2.168 | 0.265 | 26.833 | 0.95 | 22.344 | 0.146 | 0 | 0 | 2.042 | 35.717 | 0 | 0.421 | 0 | 7.623 | 0.569 | 99.1
19 | 0 | 0 | 0 | 1.414 | 0.036 | 26.885 | 0.294 | 18.191 | 0.183 | 0 | 0 | 2.335 | 38.843 | 0 | 0.634 | 0 | 9.685 | 0.658 | 99.1
20 | 0 | 0 | 0 | 1.468 | 0.226 | 19.073 | 0.796 | 14.852 | 0.252 | 0.045 | 0 | 1.463 | 56.604 | 0 | 0.199 | 0 | 4.194 | 0.334 | 99.5
21 | 0 | 0 | 0 | 4.417 | 0.618 | 28.08 | 1.456 | 25.088 | 0.138 | 0 | 0 | 1.936 | 34.104 | 0 | 0.139 | 0 | 2.467 | 0.141 | 98.6

## Ethyl ester profile
Ethyl ester profile of biodiesel (% Mass Fractions)
Code | C8:0 | C10:0 | C12:0 | C14:0 | C15:0 | C16:0 | C17:0 | C18:0 | C20:0 | C22:0 | C24:0 | C16:1 | C17:1 | C18:1 | C18:1 OH | C20:1 | C22:1 | C24:1 | C18:2 | C18:3 | Total
1 | 0 | 0.038 | 0.042 | 0.744 | 0.028 | 18.959 | 0.224 | 11.473 | 0.228 | 0.145 | 0 | 1.312 | 0.133 | 44.085 | 0 | 0.403 | 0 | 0 | 21.378 | 0.623 | 99.8
2 | 0 | 0.082 | 0.083 | 1.412 | 0.032 | 26.798 | 0.284 | 17.928 | 0.173 | 0 | 0 | 2.379 | 0.196 | 39.257 | 0 | 0.616 | 0 | 0 | 9.677 | 0.64 | 99.5
3 | 0 | 0.04 | 0.039 | 0.695 | 0.013 | 19.044 | 0.16 | 10.742 | 0.262 | 0.041 | 0 | 1.579 | 0.135 | 58.26 | 0 | 0.424 | 0 | 0 | 7.809 | 0.566 | 99.8
4 | 0 | 0.07 | 0.077 | 1.346 | 0.046 | 26.445 | 0.39 | 18.558 | 0.165 | 0 | 0 | 1.959 | 0.191 | 36.038 | 0 | 0.597 | 0 | 0 | 12.617 | 1.011 | 99.5
5 | 0 | 0.171 | 0.339 | 4.417 | 0.601 | 27.996 | 1.418 | 24.837 | 0.129 | 0 | 0 | 1.937 | 0.309 | 34.389 | 0 | 0.132 | 0 | 0 | 2.644 | 0.143 | 99.5
6 | 0 | 0.058 | 0.072 | 2.22 | 0.262 | 27.005 | 0.928 | 22.267 | 0.146 | 0 | 0 | 2.053 | 0.292 | 35.784 | 0 | 0.393 | 0 | 0 | 7.473 | 0.54 | 99.5
7 | 0 | 0.024 | 0.033 | 1.583 | 0.243 | 19.14 | 0.762 | 15.226 | 0.211 | 0.155 | 0 | 1.391 | 0.227 | 44.006 | 0 | 0.199 | 0 | 0 | 16.358 | 0.23 | 99.8
8 | 0 | 0.02 | 0.029 | 1.482 | 0.226 | 19.111 | 0.785 | 14.685 | 0.239 | 0.051 | 0 | 1.469 | 0.219 | 56.943 | 0 | 0.2 | 0 | 0 | 4.037 | 0.308 | 99.8
9 | 0 | 0 | 0 | 0.065 | 0 | 6.12 | 0 | 3.765 | 0.246 | 0.695 | 0.197 | 0.08 | 0 | 26.467 | 0 | 0.141 | 0 | 0 | 62.157 | 0.068 | 100
10 | 0 | 0 | 0 | 0 | 0 | 10.757 | 0 | 3.061 | 0.381 | 0.106 | 0.245 | 0.76 | 0 | 77.57 | 0 | 0.234 | 0 | 0 | 6.3 | 0.585 | 100
11 | 0 | 0 | 0 | 0.051 | 0 | 4.548 | 0 | 1.637 | 0.581 | 0.3 | 0.097 | 0.247 | 0 | 63.14 | 0 | 1.09 | 0 | 0.113 | 19.449 | 8.747 | 100
12 | 0 | 0 | 0 | 0.075 | 0 | 5.1 | 0 | 2.119 | 0.459 | 0.321 | 0.15 | 0.141 | 0 | 76.747 | 0 | 0.286 | 0.076 | 0.169 | 14.226 | 0.13 | 100
13 | 0 | 0 | 0 | 0.075 | 0 | 10.575 | 0 | 2.956 | 0.327 | 0.407 | 0.123 | 0.091 | 0 | 25.198 | 0 | 0.217 | 0 | 0 | 54.051 | 5.98 | 100
14 | 0 | 0 | 0 | 0.032 | 0 | 11.013 | 0 | 1.771 | 0.403 | 0.133 | 0.133 | 0.157 | 0 | 30.266 | 0 | 0.231 | 0 | 0 | 55.088 | 0.772 | 100
15 | 0 | 0 | 0 | 0.048 | 0 | 4.464 | 0 | 1.544 | 0.566 | 0.288 | 0.082 | 0.22 | 0 | 62.088 | 0 | 1.272 | 0.255 | 0.115 | 19.319 | 9.739 | 100
16 | 0 | 0 | 0 | 0.026 | 0 | 7.918 | 0 | 1.841 | 0.915 | 2.704 | 1.671 | 0.096 | 0 | 56.153 | 0 | 2.024 | 0.228 | 0 | 26.199 | 0.224 | 100
17 | 0 | 0 | 0 | 0.042 | 0 | 8.483 | 0 | 3.495 | 0.313 | 0.388 | 0.195 | 0.462 | 0 | 51.979 | 0 | 0.19 | 0 | 0.138 | 33.983 | 0.332 | 100
18 | 0 | 0 | 0 | 0.031 | 0 | 8.791 | 0.037 | 3.565 | 0.344 | 0.358 | 0.127 | 0.425 | 0.047 | 59.213 | 0 | 0.192 | 0 | 0.093 | 26.474 | 0.303 | 100
19 | 0 | 0 | 0 | 0.049 | 0 | 8.131 | 0.068 | 2.545 | 0.464 | 0.374 | 0 | 0.197 | 0.039 | 46.202 | 0 | 0.729 | 0 | 0.097 | 34.294 | 6.811 | 100
20 | 0 | 0 | 0 | 0.026 | 0 | 6.54 | 0.063 | 1.774 | 0.783 | 1.682 | 0 | 0.162 | 0.042 | 60.147 | 0 | 1.836 | 0.233 | 0.857 | 21.268 | 4.587 | 100
21 | 0 | 0 | 0 | 0.028 | 0 | 9.823 | 0.039 | 3.336 | 0.34 | 0.332 | 0.098 | 0.352 | 0.04 | 48.049 | 0 | 0.218 | 0 | 0.102 | 36.822 | 0.42 | 100

## FAME exp vs calc densities
Comparison of experimental and calculated densities of methanol based biodiesels (FAME)
| Density [g/cm3] | Density [g/cm3] | Density [g/cm3] | Density [g/cm3] | Density [g/cm3] | Density [g/cm3] | Density [g/cm3]
Code | experimental | Pkg. 1 | Pkg. 2 | Pkg. 3 | LP | modified Pkg. 2 | modified LP
1 | 0.88 | 0.897 | 0.889 | 0.868 | 0.886 | 0.88379 | 0.88379
2 | 0.871 | 0.895 | 0.881 | 0.86 | 0.879 | 0.8778 | 0.8778
3 | 0.875 | 0.896 | 0.885 | 0.864 | 0.882 | 0.88082 | 0.88082
4 | 0.876 | 0.895 | 0.886 | 0.862 | 0.883 | 0.88139 | 0.88139
5 | 0.875 | 0.895 | 0.884 | 0.861 | 0.882 | 0.88023 | 0.88023
6 | 0.878 | 0.896 | 0.887 | 0.865 | 0.885 | 0.88261 | 0.88261
7 | 0.876 | 0.896 | 0.883 | 0.861 | 0.88 | 0.87904 | 0.87904
8 | 0.876 | 0.896 | 0.885 | 0.864 | 0.882 | 0.88082 | 0.88082
9 | 0.877 | 0.898 | 0.891 | 0.87 | 0.887 | 0.88425 | 0.88425
10 | 0.877 | 0.897 | 0.888 | 0.865 | 0.883 | 0.88166 | 0.88166
11 | 0.875 | 0.896 | 0.887 | 0.867 | 0.885 | 0.88309 | 0.88309
12 | 0.877 | 0.895 | 0.879 | 0.861 | 0.877 | 0.87667 | 0.87667
13 | 0.879 | 0.895 | 0.881 | 0.864 | 0.879 | 0.8778 | 0.8778
14 | 0.876 | 0.897 | 0.88 | 0.865 | 0.876 | 0.87569 | 0.87569
15 | 0.876 | 0.893 | 0.877 | 0.861 | 0.876 | 0.87621 | 0.87621
16 | 0.876 | 0.896 | 0.879 | 0.864 | 0.876 | 0.87581 | 0.87581
17 | 0.878 | 0.895 | 0.88 | 0.863 | 0.877 | 0.87674 | 0.87674
18 | 0.876 | 0.897 | 0.879 | 0.865 | 0.874 | 0.8745 | 0.8745
19 | 0.874 | 0.897 | 0.88 | 0.865 | 0.875 | 0.8753 | 0.8753
20 | 0.879 | 0.894 | 0.878 | 0.86 | 0.876 | 0.87548 | 0.87548
21 | 0.873 | 0.9 | 0.88 | 0.868 | 0.873 | 0.87329 | 0.87329
Notes: | Pkg. 1, Pkg.2, Pkg.3 and LP stands for the theoretical methods used to calcultate biodiesel density, as explained in the referred paper

## FAEE exp vs calc densities
Comparison of experimental and calculated densities of ethanol based biodiesels (FAEE)
| density exp. [g/cm3] | Density [g/cm3] | Density [g/cm3] | Density [g/cm3] | Density [g/cm3] | Density [g/cm3]
Code |  | Pkg. 1 | Pkg. 2 | Pkg. 3 | LP | modified Pkg. 2
1 | 0.876 | 0.895 | 0.862 | 0.84 | 0.874 | 0.87311
2 | 0.871 | 0.895 | 0.858 | 0.841 | 0.87 | 0.87191
3 | 0.873 | 0.895 | 0.86 | 0.839 | 0.872 | 0.87178
4 | 0.873 | 0.896 | 0.859 | 0.842 | 0.871 | 0.87186
5 | 0.87 | 0.894 | 0.855 | 0.842 | 0.868 | 0.87121
6 | 0.872 | 0.895 | 0.857 | 0.841 | 0.869 | 0.87122
7 | 0.876 | 0.895 | 0.86 | 0.839 | 0.872 | 0.87257
8 | 0.872 | 0.894 | 0.858 | 0.838 | 0.871 | 0.87133
9 | 0.874 | 0.898 | 0.87 | 0.841 | 0.881 | 0.87436
10 | 0.867 | 0.894 | 0.862 | 0.836 | 0.874 | 0.87092
11 | 0.871 | 0.897 | 0.868 | 0.839 | 0.878 | 0.87139
12 | 0.868 | 0.895 | 0.865 | 0.836 | 0.875 | 0.86966
13 | 0.873 | 0.898 | 0.87 | 0.842 | 0.881 | 0.87637
14 | 0.873 | 0.897 | 0.869 | 0.842 | 0.88 | 0.87581
15 | 0.871 | 0.897 | 0.868 | 0.839 | 0.879 | 0.87152
16 | 0.868 | 0.896 | 0.867 | 0.836 | 0.876 | 0.86955
17 | 0.87 | 0.896 | 0.866 | 0.839 | 0.877 | 0.87279
18 | 0.87 | 0.896 | 0.865 | 0.838 | 0.876 | 0.87208
19 | 0.872 | 0.897 | 0.868 | 0.84 | 0.879 | 0.87366
20 | 0.87 | 0.896 | 0.867 | 0.837 | 0.877 | 0.86985
21 | 0.872 | 0.896 | 0.866 | 0.839 | 0.878 | 0.87343

## Info
Abreviations:
ethyl ester
ethyl octanoate | C8:0
ethyl decanoate | C10:0
ethyl dodecanoate | C12:0
ethyl tetradecanoate | C14:0
ethyl pentadecanoate | C15:0
ethyl hexadecanoate | C16:0
ethyl heptadecanoate | C17:0
ethyl octadecanoate | C18:0
ethyl icosanoate | C20:0
ethyl docosanoate | C22:0
ethyl tetracosanoate | C24:0
ethyl hexadec-9-enoate | C16:1
ethyl cis-10-heptadecenoate | C17:1
ethyl (Z)-octadec-9-enoate | C18:1
ethyl (Z)-12-hydroxyoctadec-9-enoate | C18:1 OH
ethyl cis-11-eicosenoate | C20:1
ethyl (Z)-13-docosenoate | C22:1
ethyl cis-15-tetracosenoate | C24:1
ethyl (Z,Z)-octadeca-9,12-dienoate | C18:2
ethyl (Z,Z,Z)-octadeca-9,12,15-trienoate | C18:3
methyl ester
methyl octanoate | C8:0
methyl decanoate | C10:0
methyl dodecanoate | C12:0
methyl tetradecanoate | C14:0
methyl pentadecanoate | C15:0
methyl hexadecanoate | C16:0
methyl heptadecanoate | C17:0
methyl octadecanoate | C18:0
methyl icosanoate | C20:0
methyl docosanoate | C22:0
methyl tetracosanoate | C24:0
methyl hexadec-9-enoate | C16:1
methyl cis-10-heptadecenoate | C17:1
methyl (Z)-octadec-9-enoate | C18:1
methyl (Z)-12-hydroxyoctadec-9-enoate | C18:1 OH
methyl cis-11-eicosenoate | C20:1
methyl (Z)-13-docosenoate | C22:1
methyl cis-15-tetracosenoate | C24:1
methyl (Z,Z)-octadeca-9,12-dienoate | C18:2
methyl (Z,Z,Z)-octadeca-9,12,15-trienoate | C18:3